## Chart Region
Air Void Lines |  | Vfb lines
8 | 92 | 45 |  | 70
22 | 78 | 11.25 | 75 | 17.7 | 75
7 | 92 | 5.625 | 87.5 | 5.95 | 91.5
21 | 78 | 50 |  | 75
6 | 92 | 12.5 | 75 | 18.75 | 75
20 | 78 | 6 | 88 | 6 | 92
6 | 91 | 55 |  | 80
20 | 77 | 13.75 | 75 | 20 | 75
6 | 90 | 6.16 | 88.8 | 6.4 | 92
20 | 76 | 60 |  | 85
6 | 89 | 15 | 75 | 20 | 76.4705
20 | 75 | 6 | 90 | 6.8 | 92
6 | 88 | 65 |  | 90
19 | 75 | 16.25 | 75 | 20 | 77.7777
6 | 87 | 5.85 | 91 | 7.2 | 92
18 | 75 |  |  | 95
6 | 86 |  |  | 20.9 | 78
17 | 75 |  |  | 7.6 | 92
6 | 85
16 | 75
6 | 84
15 | 75
6 | 83
14 | 75

## SP2-MIX DESIGN DATA
| Summary of Mix Design Information | [8 empty] | Gmm | 2.562 |  | Compaction curve
[10 empty] | Gsb | 2.701
[10 empty] | Pb | 4.7
| Design | Design | Design | Design | [5 empty] | Gmb | Gmb | Va | VMA | Vs | Vb
[9 empty] | 5 | 85.7 | 2.195634 | 14.3 | 22.53094 | 77.46906 | 8.230944
Pb | 4.2 | 4.7 | 5.2 | 5.7 |  |  |  |  | 8 | 87.1 | 2.231502 | 12.9 | 21.26541 | 78.73459 | 8.365405
Va | 5.5 | 3.9 | 3 | 1.9 | 5 | 5 | 3 | 3 | 10 | 88 | 2.25456 | 12 | 20.45184 | 79.54816 | 8.451845
VMA | 13.4 | 13.2 | 13.4 | 13.6 | 17 | 13 | 13 | 17 | 15 | 89.4 | 2.290428 | 10.6 | 19.18631 | 80.81369 | 8.586306
VFB | 58.95522 | 70.45455 | 77.61194 | 86.02941 | 65 | 65 | 75 | 75 | 20 | 90.3 | 2.313486 | 9.7 | 18.37274 | 81.62726 | 8.672745
Vbe | 7.9 | 9.3 | 10.4 | 11.7 | 11.05 | 8.45 | 9.75 | 12.75 | 30 | 91.8 | 2.351916 | 8.2 | 17.01681 | 82.98319 | 8.816811
Vsb | 86.6 | 86.8 | 86.6 | 86.4 | 83 | 87 | 87 | 83 | 40 | 92.8 | 2.377536 | 7.2 | 16.11285 | 83.88715 | 8.912854
[9 empty] | 50 | 93.5 | 2.39547 | 6.5 | 15.48008 | 84.51992 | 8.980085
[9 empty] | 60 | 94.2 | 2.413404 | 5.8 | 14.84732 | 85.15268 | 9.047315
[9 empty] | 80 | 95.1 | 2.436462 | 4.9 | 14.03375 | 85.96625 | 9.133755
[9 empty] | 100 | 95.8 | 2.454396 | 4.2 | 13.40099 | 86.59901 | 9.200985
[9 empty] | 109 | 96.1 | 2.462082 | 3.9 | 13.1298 | 86.8702 | 9.229798
[9 empty] | 125 | 96.5 | 2.47233 | 3.5 | 12.76822 | 87.23178 | 9.268216
[9 empty] | 150 | 97 | 2.48514 | 3 | 12.31624 | 87.68376 | 9.316238
[9 empty] | 174 | 97.5 | 2.49795 | 2.5 | 11.86426 | 88.13574 | 9.36426
Gb
| Gmm | 2.564
| Gsb | 2.777
Gse
| Pb | 5.3
| Ps | 94.7
Pba
Pbe
| Voids | 4.1
| Gmb | 2.4065
| VMA | 15.3
| VFA | 73.5
| Vb | 11.2
| Vs | 73.20261

## MS2-MIX DESIGN DATA
Page 75 - MS2 - 2014
| Pb | Pa | VFA | VMA | Vbe | Vsb
| 4 | 6.7 | 52.5 | 14.10526 | 7.405263 | 85.89474
| 4.5 | 5 | 62.5 | 13.33333 | 8.333333 | 86.66667
| 5 | 3.7 | 72 | 13.21429 | 9.514286 | 86.78571
| 5.5 | 2.7 | 80 | 13.5 | 10.8 | 86.5
| 6 | 1.7 | 88 | 14.16667 | 12.46667 | 85.83333
Va | 5 | 5 | 3 | 3
VMA | 18 | 14 | 14 | 18
VFB | 70 | 70 | 80 | 80
Vbe | 12.6 | 9.8 | 11.2 | 14.4
Vsb | 82 | 86 | 86 | 82